## cover sheet
Annex Material list Packaging Criteria NCP-, NCS- and NT-Standards
Please also refer to the currently valid version of the product standard.
Using the table: If you decide on a packaging type for your product, please go to the corresponding tab. E.g. Packaging in glass jars => tab "Glass packaging". Here the specifications for labels, barriers, closures etc. are then indicated on the packaging made of glass.

## annex paper
Packing materials overview
Valuation | Material | Abbreviation | Numeration according to 97/129/EC | Symbol | Requirement
Paper Packaging
Minimum requirements for paper packaging: Fully recycled paper materials are to be preferred to virgin paper. The recycled content in paper packaging is at least 50%. Base paper materials are either from FSC or PEFC sources. Paper must not be bleached with chlorine or chlorine derivatives. Only TCF is allowed. In particular, wet strength agents, greaseproofing agents and finishes based on PFC are not allowed. Coatings and laminations should generally not be used on paper materials. Recommendations of the standard owner: In principle, "as little as possible" also applies to fibre-based packaging! This is because fibres are also industrial products that have a negative impact on land use, water and energy consumption as well as GHG emissions. In addition, more and more land - also in critical areas - is being developed for the industrial cultivation (monocultures) of wood. In principle, the use of recycled paper materials = waste material is to be preferred. As far as possible, local sources should be used (supply chain tracking is indispensable). It must be clarified where white kraftliner is really indispensable, since both its production processes and its procurement require increased environmental impact. Adhesives, varnishes and paints that reduce recyclability or prevent the use of the recycled material should be avoided at all costs. Please observe the current minimum standard and in particular the designated interfering substances for "NIR detectability" and "reprocessing". Do not use pigmented fibrous materials, also avoid full-surface black prints and thick UV varnishes. For printing inks, pigments and varnishes, at least the EUPIA standard applies: Only fibre products that are recyclable according to INGEDE or PTS-RH 021-97.
MATERIAL:
J preferred | Corrugated board (cardboard) | PAP | 20
J preferred | Cardboard, fiber casting Waste material | PAP | 21
J preferred | Paper | PAP | 22
J preferred | Mineral fillers such as kaolin, talc and calcium carbonate as well as titanium dioxide (white pigment) and starch can be used without hesitation, as they do not interfere with the recycling process.
K If necessary | Fibers from alternative, non-woody plants such as hemp, grass, cotton, etc. can potentially affect paper recycling (optical quality) . However, in small quantities these are not critical.
K If necessary | Cardboard or paper with plastic coating/laminate on one side can be used if required, if the fiber content > 95%. | PAP | 21 22
K If necessary | Paperboard or paper with a plastic coating/laminate on one side can be used if required, if the fiber content is between 95% and 85%. |  | 81 |  | according to PTS RH 21/97 and INGEDE 11; 12; 13
L forbidden | Cardboard or paper with plastic coating/laminate on both sides
L forbidden | Cardboard or paper with wax coating
L forbidden | Silicone paper
L forbidden | Cardboard or paper with plastic coating/laminate on one side with a fiber content < 85%.
DECORATION AND OTHER COMPONENTS
J preferred | Printing should be as low as possible and EuPIA-compliant inks should be used. |  |  |  | according to PTS RH 21/97 and INGEDE 11; 12; 13
J preferred | Coating/painting shall be as minimal as possible and shall be done with EuPIA compliant coatings. |  |  |  | according to PTS RH 21/97 and INGEDE 11; 12; 13
K If necessary | Adhesive parts such as viewing windows, labels and other plastic parts should be avoided. They should be designed so that they can be easily separated in the recycling process or by the consumer. |  |  |  | according to PTS RH 21/97 and INGEDE 11; 12; 13
L forbidden | Viewing windows and other plastic parts that cannot be easily separated from the paper are interfering materials.
L forbidden | Cardboard laminated with plastic film
L forbidden | Inks containing mineral oil must be avoided at all costs, as they can contaminate the secondary fibers.
DISCLOSURES
J preferred | PP adhesive tapes can be used as long as the adhesive application does not lead to the formation of problematic stickies. |  |  |  | according to PTS RH 21/97 and INGEDE 11; 12; 13
J preferred | In general, it is important to match adhesive types, the thickness of the adhesive and its melting and dissolving behavior to the recycling processes in order to avoid the formation of problematic stickies in the paper reprocessing process. |  |  |  | according to PTS RH 21/97 and INGEDE 11; 12; 13
J preferred | Hotmelt under the following conditions: Layer thickness = at least 120 um, Softening point (ring & ball) = at least 68 ° C, Adhesive web length at least 1.6 mm
K If necessary | Paper tapes can be used when the adhesive completely detaches from the paper in the recycling process and forms a "film" that can be discharged. |  |  |  | according to PTS RH 21/97 and INGEDE 11; 12; 13
K If necessary | When using staples and plastic adhesive tapes, make sure that they can be separated in the recycling process or in advance by the end user. |  |  |  | according to PTS RH 21/97 and INGEDE 11; 12; 13
L forbidden | Non-reactive adhesive with a layer thickness ≥ 120µm
L forbidden | Non-water soluble or non-redispersible adhesive
L forbidden | Reactive adhesive with a layer thickness ≥ 60µm
L forbidden | Paper tapes where the adhesive sticks to the paper fibers in the recycling process, resulting in stickies during reprocessing. |  |  |  | according to PTS RH 21/97 and INGEDE 11; 12; 13

## annex wood
Packing materials overview
Valuation | Material | Abbreviation | Numeration according to 97/129/EC | Symbol | Requirement
WOOD-BASED PACKAGING
Minimum requirements: Wood-based packaging: The wood comes from FSC or PEFC sources. Packaging must be designed to allow separation of different materials. Standard setter recommendations: Wood-based materials shall be kept to a minimum as there is no material stream for packaging made from wood. It makes sense to use wooden packaging as a reusable concept in order to be able to use the material as often as possible. Consideration should be given to designing the structures of wood-based packaging to be disassemblable and repairable. For treatments / spraying / impregnation of wood products, the EU regulations must be observed.
MATERIAL:
J preferred | Panels produced by dry process (MDF, HDF, LDF) | FOR | 50
J preferred | Plywood European origin (supply chain tracking) | FOR | 50
L forbidden | Boards produced by the dry process (MDF, HDF, LDF) containing formaldehyde - see DIN EN 622-5 |  |  |  | DIN EN 622-5
L forbidden | Plywood containing formaldehyde - see DIN EN 622-5 |  |  |  | DIN EN 622-5
L forbidden | Packaging made of tropical woods known in this field, such as acacia, bangkirai, balau, bongossi, ipé, mahogany, meranti, rosewood, sapele mahogany, sipo mahogany, teak and few.
L forbidden | Wood-plastic composites (WPCs) | WPC

## annex glas
Packing materials overview
Valuation | Material | Abbreviation | Numeration according to 97/129/EC | Symbol | Requirement
GLAS
Recommendations of the standard setter: In principle, only glass packaging with a high cullet content should be used in order to realize the manufacturing process of the packaging with a manageable environmental impact. I.e. white glass with max. 60 % cullet content would only make sense in exceptional cases. Brown glass with up to 80 % cullet, already better, and Green glass with up to 90 % cullet content would make sense. The cullet content used cannot be automatically assumed, but must be confirmed by the supplier. In principle, heavy glass packaging should not be transported over long distances for single-use applications. Reusable within a radius of < than 200 km is better. Geometries should be designed so that the bottles can be produced with a minimum insert weight.
MATERIAL:
J preferred | Three-component packing glass (silica sand, soda ash, lime) in green, brown, and related shades with cullet content above 50%. |  | 71 72 |  | Heavy metal concentration according to Commission Decision 2001/171/EC
K If necessary | Three-component packaging glass (silica sand, soda, lime) in white glass with a cullet content < 50%. |  | 70 |  | Heavy metal concentration according to Commission Decision 2001/171/EC
K If necessary | Three-component packaging glass (quartz sand, soda, lime) in light opaque colored and metallic colors. |  |  |  | Heavy metal concentration according to Commission Decision 2001/171/EC
K If necessary | dark-opaque glass containers/bottles (NIR problems) for food-products
L forbidden | dark-opaque glass containers/bottles (NIR problems) for non-food-products
L forbidden | No packaging glass such as heat-resistant glass (e.g. borosilicate glass)
L forbidden | Lead crystal
L forbidden | Cryolite glass
L forbidden | Enamel components
DECORATION AND OTHER COMPONENTS
J preferred | Direct printing with EuPIA-compliant coatings and printing inks
J preferred | Engraving
J preferred | Paper labels (wet-strength)
K If necessary | permanently adhesive plastic labels
K If necessary | Glass container is coated with color over the entire surface
L forbidden | permanently adhesive and large-area plastic labels
L forbidden | full sleeves
DISCLOSURES
J preferred | Ferromagnetic closures
J preferred | Plastic
J preferred | Aluminium
L forbidden | Ceramics
L forbidden | Closures with ceramic/porcelain content
L forbidden | Clamp closures with exclusively non-ferromagnetic metal components
L forbidden | Metal closures with PVC/plasticizer sealant
L forbidden | Wood-plastic composites (WPCs) | WPC

## annex plastics
Packing materials overview
Valuation | Material | Abbreviation | Numeration according to 97/129/EC | Symbol | Requirement
PLASTICS
Minimum requirements: Packaging made of plastic: No multilayer PP/PE or PET/PE structures. No different plastics on front and back. Printing inks suitable for recycling (minimum standard: EuPIA-compliant printing inks). Use of labels or sleeves with foreign material that are smaller than 50% of the packaging surface (see minimum standard for NIR contaminants). No PETG sleeves or components on PET bottles. No cellulose-based labels in tight contact with polyolefin packaging. No silicone components. Standard setter recommendation: In principle, it is also "do without, reduce." To reduce the environmental impact, only plastics that can be recycled and for which collection and recycling structures exist should be used. This applies to all plastics with a specific density <1 g/cm³. PET bottles are excluded from this rule. Use of new materials only if compatible with prevailing collection and recycling structures. Use of materials that are compatible with recycling (in coordination with possible material combinations) in accordance with the minimum standard. Interfering materials (= red marked materials) are to be avoided! As few additives as possible in the material (to be defined via the specification). Easy separability of the individual components with information on separability by the consumer. Colors as transparent as possible (see minimum standard for interfering substances NIR). Use of easily removable sleeves or labels (e.g. with water/hot-soluble adhesive) - especially if made of foreign plastic (different from body or film). Avoidance of small parts which can be detached and lost by consumers (littering). Use of recycled material where possible.
MATERIAL:
J preferred | Polyethylene, high density | HD-PE | 2
J preferred | Polyethylene, low density | LD-PE | 4
J preferred | Polypropylene | PP | 5
J preferred | PLA bioplastic as part of a research project on recyclability and degradability | PLA
K If necessary | Polyethylene terephthalate, if less than 50% of the package is printed | PET | 1
K If necessary | Polystyrene | PS | 6
L forbidden | Polyvinyl chloride | PVC | 3
L forbidden | Foamed PE, PS or PP | z.B. EPS, EPE, EPP |  |  | gem. Mindeststandard
L forbidden | Crosslinked polyolefins | XPE; XPS |  |  | gem. Mindeststandard
L forbidden | Polyurethane (PU), Polyamide (PA) | O | 7 |  | gem. Mindeststandard
L forbidden | Bio-plastic | Mater-bi; PHB; PLA; CA
L forbidden | Mixed plastics | O | 7
BARRIERS
J Bevorzugt | No barrier layer
J preferred | EVOH barriers
J preferred | SiOx, AlOx barrier
K If necessary | UV stabilizers
K If necessary | AA Blocker
K If necessary | Optical brighteners
K If necessary | Oxygen absorber
K If necessary | PVdC layer as tear thread for food packaging
L forbidden | Composite material (e.g. with PA)
L forbidden | Silicone coatings and components
L forbidden | Aluminum vapor deposition (metallization)1
DECORATION AND OTHER COMPONENTS
J preferred | Printing should be as low as possible and EuPIA-compliant inks should be used. |  |  |  | according to PTS RH 21/97
J preferred | Coating/painting shall be as minimal as possible and shall be done with EuPIA compliant coatings. |  |  |  | accroding to PTS RH 21/98
J preferred | Labels and sleeves containing foreign material: max. 50% of the packaging covered; material with a density < 1 g/cm³ e.g. PP, PE
J preferred | removable banderoles or removable self-adhesive labels; water-based adhesives
J preferred | Embossing, minimal laser printing, non-bleeding inks
K If necessary | Labels and sleeves that are made of foreign material and are not PE or PP and cover max. 50% of the packaging.
K If necessary | If a dark pigmented part is required, use a NIR detectable pigment
K If necessary | Label adhesive soluble in water/hot caustic at 60-80°C
K If necessary | Paper labels (wet-strength) with water-soluble label
K If necessary | minimal direct printing with other systems
L forbidden | Metallization / aluminum coating
L forbidden | Labels in foreign material without water soluble adhesive
L forbidden | full sleeves made of foreign material
L forbidden | Direct printing for an area ≥ 50% for PET.
L forbidden | bleeding colors; non-conforming colors; strongly metallic colors
L forbidden | Carbon black based pigments
DISCLOSURES
J preferred | Unscrewable
J preferred | PP, HDPE, LDPE; closures without seal or rim section
J preferred | Sealing seam for foil bags
J preferred | Aluminium
K If necessary | Coatings / LTS
K If necessary | resealable zipper with a PET content < 5 % of the bag weight
L forbidden | resealable zipper with a PET content > 5 % of the bag weight
L forbidden | Composite closures (e.g. wood-plastic composite) or with cork
L forbidden | Glue / Adhesive / Hot Glue

## annex tinplate
Packmaterialien Übersicht
Valuation | Material | Abbreviation | Numeration according to 97/129/EC | Symbol | Requirement
TINPLATE
Recommendations of the standard setter: Ensure that aerosol cans can be emptied of residual contents. Spray cans with residual contents are problematic for recycling. Check paints for interaction with the filling material.
MATERIAL:
J preferred | Ferromagnetic (alloy) metals |  | 40
K If necessary | Aerosol cans with non-hydrocarbon based release agents
L forbidden | Aerosol cans with hydrocarbon-based release agents
L forbidden | Spray cans with residual contents
DECORATION AND OTHER COMPONENTS
J preferred | Coating: EuPIA-compliant coatings and printing inks
J preferred | Paper banderole
J preferred | Embossing
L forbidden | Non-compliant colors
L forbidden | PVC labels
DISCLOSURES
J preferred | Ferromagnetic (alloy) metals
K If necessary | Plastic

## annex aluminium
Packing materials overview
Valuation | Material | Abbreviation | Numeration according to 97/129/EC | Symbol | Requirement
ALUMINIUM
Recommendations of the standard setter: Aluminum is a very high quality material that is extracted and processed with a very high energy and land use impact. Since different alloys for different applications cannot be recovered to the desired grades in material recycling, aluminum should only be used as a packaging material if it is absolutely necessary and no other packaging material can be used for the application. It is important to know that composites with aluminum are usually recycled towards aluminum, even if the aluminum content of the packaging material is less than 10%.
MATERIAL:
J preferred | Non-ferrous metal parts |  | 41
K If necessary | Aerosol cans with non-hydrocarbon propellants
K If necessary | Spray system with pump sprayer
L forbidden | Composite material
L forbidden | Aerosol cans with hydrocarbon-based propellants
L forbidden | Spray cans with residual contents
DECORATION AND OTHER COMPONENTS
J preferred | Lacquer coating: aluminum directly printed; EuPIA-compliant lacquers and printing inks
J preferred | Embossing
J preferred | Paper banderole
L forbidden | PVC labels
DISCLOSURES
J preferred | Aluminium
K If necessary | Plastic caps and valve caps, if these can be separated before disposal or, during the sorting process.

## annex adhesives
Packing materials overview
Valuation | Material | Abbreviation | Numeration according to 97/129/EC | Symbol | Requirement
ADHESIVES
Minimum requirement: Only REACH compliant adhesives may be used. Recommendation of the standard setter: Adhesives represent a separate plastic system and should be avoided as far as possible for both papers and plastic packaging. If adhesives have to be used, they should only be used in absolutely necessary quantities.
MATERIAL:
J preferred | Ingredients according to REACH
L forbidden | Ingredients without REACH conformity

## annex printing inks
Packing materials overview
Valuation | Material | Abbreviation | Numeration according to 97/129/EC | Symbol | Requirement
PRINTING INKS
Recommendations of the standard setter: Printing inks must either be deinked (removal of the printing ink) in the recycling process or they are fed to the recyclate in plastics recycling. Therefore, care must be taken to ensure that all components of the printing inks used are REACH-compliant and that printing inks are only used in the quantities that are absolutely necessary.
MATERIAL:
J preferred | Water based inks
J preferred | Solvent-free printing inks
K If necessary | Solvent-based inks are only permitted for printing on plastics.
L forbidden | Mineral oil based printing inks
L forbidden | Solvent not according to EuPIA